## Pzxx
Ferroperm Piezoceramics A/S
Material data based on typical values
Symbol | Unit | Pz21 | Pz23 | Pz24 | Pz26 | Pz27 | Pz28 | Pz29 | Pz34 | Pz35 | Pz36 | Pz37 | Pz39 | Pz46 | Pz52 | Pz54 | Ex59 | Pz26, FEM use
e1,rs |  | 3244.97 | 1374.84 | 738.8921 | 1193.04 | 1795.99 | 1219.69 | 2438 | 236.66 | 246.53 |  |  |  | 127.47 | 1670 |  |  | 1305.5974
e3,rs |  | 3984.62 | 1503.26 | 425.49 | 1325.63 | 1802.77 | 989.52 | 2874.16 | 208.22 | 219.11 | 610 | 850 | 1750 | 124.08 | 1862.47 | 2867.11 | 5317.396 | 1081.7484
e1,rS |  | 2116.92 | 860.25 | 525.8979 | 828.3 | 1129.69 | 733.75 | 1341 | 224.33 | 239.48 |  |  |  | 127.21 |  |  |  | 928.6005
e3,rS |  | 1975.23 | 872.78 | 238.73 | 699.67 | 913.73 | 509.78 | 1221.61 | 172.43 |  |  |  |  | 116.27 | 862.64 | 1441.4 | 2855.9001 | 518.399
tan d (3s) |  | 0.016 | 0.013 | 0.0016 | 0.003 | 0.017 | 0.004 | 0.01585 | 0.014 | 0.006 | 0.003 | 0.017 | 0.019 | 0.004 | 0.003 | 0.0029 | 0.018
TC > | ºC | 218 | 350 | 330 | 330 | 350 | 330 | 235 | 400 | 500 | 350 | 350 | 220 | 650 | 250 | 225 | 150
kp |  | 0.6031 | 0.5224 | 0.4939 | 0.5675 | 0.5917 | 0.5786 | 0.6433 | 0.0735 |  | 0.26 | 0.25 | 0.18 | 0.0334 | 0.5987 | 0.5854 | 0.5621 | -0.575
kt |  | 0.4699 | 0.4488 | 0.5078 | 0.4706 | 0.4692 | 0.4749 | 0.5243 | 0.4092 | 0.3358 | 0.52 | 0.5 | 0.53 | 0.2487 | 0.5274 | 0.4849 | 0.4635 | 0.52513
k31 |  | 0.3233 | 0.2876 | 0.2923 | 0.3274 | 0.327 | 0.332 | 0.3696 | 0.0459 |  |  |  |  | 0.0209 | 0.3533 | 0.3406 | 0.3111 | -0.31
k33 |  | 0.6912 | 0.646 | 0.6591 | 0.6837 | 0.6989 | 0.6874 | 0.7523 | 0.3966 |  |  |  |  | 0.0867 | 0.7106 | 0.6977 | 0.6765 | 0.707
k15 |  | 0.5898 | 0.6116 | 0.5369 | 0.5528 | 0.609 | 0.631 | 0.6707 | 0.2283 | 0.1691 |  |  |  | 0.0453 |  |  |  | 0.538
d31 | C/N | -2.5918e-10 | -1.2758e-10 | -5.7971e-11 | -1.2779e-10 | -1.6999e-10 | -1.1408e-10 | -2.4292e-10 | -5.3302e-12 |  |  |  |  | -2.2575e-12 | -1.7381e-10 | -2.0117e-10 | -2.6564e-10 | -1.059e-10
d33 | C/N | 6.4e-10 | 3.28e-10 | 1.493e-10 | 3.28e-10 | 4.25e-10 | 2.75e-10 | 5.74e-10 | 4.6e-11 | 8.3e-11 | 2.3e-10 | 3.4e-10 | 4.8e-10 | 1.91e-11 | 3.7e-10 | 4.79e-10 | 6.45e-10 | 2.769e-10
d15 | C/N | 6.1594e-10 | 4.211e-10 | 2.469e-10 | 3.2719e-10 | 5.0596e-10 | 4.0256e-10 | 7.24e-10 | 4.3318e-11 | 5.3851e-11 |  |  |  | 7.7882e-12 |  |  |  | 3.5e-10
dh | C/N | 1.2165e-10 | 7.2831e-11 | 3.3359e-11 | 7.2424e-11 | 8.5017e-11 | 4.6833e-11 | 8.815e-11 | 3.534e-11 |  |  |  |  | 1.4585e-11 | 2.239e-11 | 7.6663e-11 | 1.1371e-10
g31 | V m/N | -0.0073563 | -0.0095988 | -0.015409 | -0.010902 | -0.010665 | -0.013039 | -0.009559 | -0.0028951 | [8 empty] | -0.01106
g33 | V m/N | 0.015611 | 0.024677 | 0.039685 | 0.027984 | 0.026662 | 0.031431 | 0.022587 | 0.024986 | 0.042843 |  |  |  | 0.01741 | 0.022468 | 0.018895 | 0.0137 | 0.02891
g15 | V m/N | 0.026799 | 0.034276 | 0.037738 | 0.038886 | 0.037327 | 0.037276 | 0.032146 | 0.027881 |  |  |  |  | 0.019468 | 0.033022 | 0.02683 | 0.019342 | 0.03027
e31 | C/m2 | -2.9179 | -1.9349 | -1.4536 | -2.8012 | -3.0874 | -3.6048 | -5.0612 | -0.34715 |  |  |  |  | 1.6058 |  |  |  | -5.48
e33 | C/m2 | 23.4159 | 15.4906 | 9.9315 | 14.6914 | 16.0264 | 12.4339 | 21.1723 | 6.5221 |  |  |  |  | 2.6484 | 17.6209 | 21.6067 | 29.1856 | 13.6
e15 | C/m2 | 16.1935 | 10.805 | 7.6151 | 9.8568 | 11.6439 | 10.6735 | 13.4 | 2.517 | 1.1566 |  |  |  | 0.2971 |  |  |  | 9.55
h31 | V/m | -166841095.7615 | -250389122.9579 | -687676410.0359 | -452169279.1461 | -381620937.091 | -798631916.7398 | -467921101.3795 | -227381522.1102 |  |  |  |  | 1559850950.1138 |  |  |  | -1195000000
h33 | V/m | 1340740000 | 2007310000 | 4704940000 | 2374760000 | 1983670000 | 2758540000 | 1960150000 | 4277980000 |  |  |  |  | 2576100000 | 2310200000 | 1695330000 | 1154190000 | 2965000000
h15 | V/m | 863948235.5733 | 1418572486.4256 | 1635406232.5943 | 1344001413.9712 | 1164100899.9806 | 1642896417.4711 | 1128567301.0498 | 1267206236.5251 | 545463105.7181 |  |  |  | 263774520.1173 |  |  |  | 1161000000
Np | m/s | 1985 | 2159.61 | 2413.53 | 2209.94 | 2011.08 | 2187.56 | 1970.47 | 2771.62 |  |  |  |  | 2468.17 | 2086.08 | 2123.53 | 2072.14
Nt | m/s | 1928 | 2039.29 | 2145.79 | 2038.09 | 1952.94 | 1998 | 1966.2 | 2178.08 | 1452.45 | 1270 | 1170 | 1190 | 2001.86 | 1948.21 | 2004 | 2012.33
N31 | m/s | 1375 | 1480 | 1670 | 1500 | 1400 | 1624 | 1410 | 2057.0845 |  |  |  |  | 1904.7323
N33 | m/s | 1328 | 1600 | 1600 | 1800 | 1500 | 1500 | 1500
N15 | m/s | 949.1 | 946.1 | 1028.7 | 1018.37 | 895.72 | 964 | 822 | 1393.97 | 971.52 |  |  |  | 1206.95
Nc | m/s |  |  |  | 1015.4118 | 884.017 |  |  |  |  | 0 | 0 | 0 | 0
Qm,pE |  | 65.38 | 104.35 | 1661.5 | 2714.2 | 88.92 | 971.29 | 76.4 | 699.3 |  |  |  |  | 1725.34 | 1191 | 3170 | 74.24
Qm,tE |  | 58.61 | 68.85 | 3604.375 | 3332.6 | 73.78 | 1088.43 | 195.35 | 313.96 | 16.99 | 500 | 50 | 70 | 4056.4286 | 982 | 3856 | 34.29
r | kg/m3 | 7780 | 7700 | 7700 | 7700 | 7700 | 7700 | 7460 | 7550 | 5720 | 5700 | 5700 | 5800 | 6530 | 7340 | 7760 | 7920 | 7650
n12E |  | 0.4254 | 0.3941 | 0.2995 | 0.3344 | 0.3892 | 0.2946 | 0.3398 | 0.2201 | 0,1985-1,1E-003i |  |  |  | 0.2148 | 0.3036 | 0.3231 | 0.3873 | 0.42
n13E |  | 0.38096 | 0.36683 | 0.3494 | 0.35892 | 0.37119 | 0.36077 | 0.38374 | 0.073344 |  |  |  |  | 0.2714 | 0.36355 | 0.37075 | 0.37727 | 0.32088
s11E | m2/N | 1.8243e-11 | 1.481e-11 | 1.0455e-11 | 1.2999e-11 | 1.6955e-11 | 1.2598e-11 | 1.7001e-11 | 7.3272e-12 | 2,20552E-011-2,0116E-012i |  |  |  | 1.0619e-11 | 1.47e-11 | 1.3761e-11 | 1.5483e-11 | 1.222e-11
s12E | m2/N | -7.7615e-12 | -5.8365e-12 | -3.1316e-12 | -4.3469e-12 | -6.5991e-12 | -3.7109e-12 | -5.7774e-12 | -1.613e-12 | -4,3755E-012+4,225E-013i | [6 empty] | -5.996e-12 | -5.134e-12
s13E | m2/N | -6.8471e-12 | -7.1153e-12 | -4.7652e-12 | -7.0485e-12 | -8.6119e-12 | -6.5988e-12 | -8.7909e-12 | -5.359e-13 | [7 empty] | -7.2851e-12 | -5.134e-12
s33E | m2/N | 1.7973e-11 | 1.9397e-11 | 1.3638e-11 | 1.9638e-11 | 2.3201e-11 | 1.8291e-11 | 2.2908e-11 | 7.3067e-12 |  |  |  |  | 4.4232e-11 | 1.6463e-11 | 1.8591e-11 | 1.931e-11 | 1.6e-11
s44E = s55E | m2/N | 3.8036e-11 | 3.8973e-11 | 3.2422e-11 | 3.3194e-11 | 4.3454e-11 | 3.7716e-11 | 5.4054e-11 | 1.721e-11 |  |  |  |  | 2.6212e-11 |  |  |  | 3.666e-11
s66 | m2/N | 5.201e-11 | 4.1294e-11 | 2.7173e-11 | 3.4692e-11 | 4.7109e-11 | 3.2617e-11 | 4.5556e-11 | 1.7881e-11 |  |  |  |  | 2.5799e-11 | 3.8326e-11 | 3.6415e-11 | 4.2958e-11
s11D | m2/N | 1.6337e-11 | 1.3586e-11 | 9.5617e-12 | 1.1606e-11 | 1.5143e-11 | 1.111e-11 | 1.4679e-11 | 7.3118e-12 | 2,19919E-011-2,0107E-012i |  |  |  | 1.0614e-11 | 1.2866e-11 | 1.2165e-11 | 1.3984e-11 | 1.105e-11
s12D | m2/N | -9.6681e-12 | -7.0612e-12 | -4.0248e-12 | -5.7401e-12 | -8.4119e-12 | -5.1985e-12 | -8.0995e-12 | -1.6285e-12 | -4,4388E-012+4,233E-013i | [6 empty] | -7.4948e-12 | -6.305e-12
s13D | m2/N | -2.8011e-12 | -3.9669e-12 | -2.4647e-12 | -3.4726e-12 | -4.0795e-12 | -3.013e-12 | -3.304e-12 | -4.027e-13 | [7 empty] | -3.6458e-12 | -6.305e-12
s33D | m2/N | 9.3873e-12 | 1.1302e-11 | 7.7132e-12 | 1.046e-11 | 1.1869e-11 | 9.6472e-12 | 9.9434e-12 | 6.1574e-12 |  |  |  |  | 4.39e-11 | 8.1494e-12 | 9.5403e-12 | 1.0473e-11 | 7.995e-12
s44D = s55D | m2/N | 2.4806e-11 | 2.4393e-11 | 2.3076e-11 | 2.3051e-11 | 2.734e-11 | 2.2698e-11 | 2.9762e-11 | 1.6313e-11 |  |  |  |  | 2.6157e-11 |  |  |  | 8.804e-13
c11E | N/m2 | 114194557651.385 | 157424806699.461 | 162009558280.793 | 168001562945.761 | 147391094711.823 | 151856642515.283 | 133650956615.211 | 144649011222.098 |  |  |  |  | 313141803798.51 | 111052133919.492 | 146389653307.924 | 148590847773.728 | 154900000000
c12E | N/m2 | 75740266344.7464 | 108991151120.872 | 88407085237.6985 | 110351384230.207 | 104936542310.169 | 90539300744.6837 | 89748945903.1206 | 32794690289.6806 |  |  |  |  | 235618217247.302 | 58868782495.9306 | 91466627927.994 | 102033745487.774 | 94050000000
c13E | N/m2 | 72357482119.8061 | 97730490793.6491 | 87496454029.1034 | 99905325215.0038 | 93661441729.1511 | 87449556628.6805 | 85728525290.0011 | 13014367585.9365 |  |  |  |  | 148934810344.719 | 61774973864.7787 | 88185521090.7857 | 94554331187.758 | 79880000000
c33E | N/m2 | 110769000000 | 123257470280.107 | 134466000000 | 122636143126.233 | 112634000000 | 117769000000 | 109448223166.54 | 138769731777.493 | 47244000000 |  |  |  | 103450558202.991 | 105661000000 | 119181000000 | 123133000000 | 110300000000
c44E = c55E | N/m2 | 26291000000 | 25659000000 | 30843000000 | 30126000000 | 23013000000 | 26514000000 | 18500000000 | 58106000000 | 21479000000 |  |  |  | 38151000000 |  |  |  | 27280000000
c66 | N/m2 | 19227145653.3192 | 24216827789.2942 | 36801236521.5471 | 28825089357.777 | 21227276200.827 | 30658670885.2998 | 21951005356.0453 | 55927160466.2088 |  |  |  |  | 38761793275.6041 | 26091675711.7809 | 27461512689.965 | 23278551142.9769
c11D | N/m2 | 119286270872.128 | 157909016895.283 | 163008276234.769 | 169275115368.29 | 148570050440.779 | 154738180210.233 | 136020598146.115 | 144726607145.077 |  |  |  |  | 315547295304.625 | 116894734807.249 | 148862241962.24 | 149822787737.615 | 161500000000
c12D | N/m2 | 80831979565.4897 | 109475595897.458 | 89405803191.6745 | 111624936652.736 | 106115317799.457 | 93421214418.9686 | 92118587434.0241 | 32873537337.5759 |  |  |  |  | 238023708753.417 | 64711111072.0495 | 93939216582.3095 | 103265685451.662 | 100600000000
c13D | N/m2 | 59713786850.4055 | 93845434239.1086 | 80657182694.9067 | 93259161024.1518 | 87536561835.3421 | 77504794760.9447 | 75806250292.3324 | 11615223663.0987 |  |  |  |  | 150882889410.293 | 46349669772.5419 | 78681486875.2898 | 88100326116.9692 | 86430000000
c33D | N/m2 | 142164000000 | 154350887517.473 | 181193000000 | 157530261687.344 | 144425000000 | 152068000000 | 150947130954.375 | 166671000000 | 53247000000 |  |  |  | 110274000000 | 146369000000 | 155812000000 | 156818000000 | 150600000000
c44D = c55D | N/m2 | 40313000000 | 40995000000 | 43336000000 | 43383000000 | 36577000000 | 44057000000 | 33600000000 | 61299000000 | 22110000000 |  |  |  | 38230000000 |  |  |  | 1136000000000
Y11E | GPa | 54.8143 | 67.5206 | 95.6489 | 76.9284 | 58.9779 | 79.3796 | 58.8215 | 136.4778 |  |  |  |  | 94.1717 | 68.0272 | 72.6681 | 64.587 | 81.8331
Y33E | GPa | 55.6381 | 51.5557 | 73.324 | 50.9209 | 43.102 | 54.6723 | 43.6525 | 136.8607 |  |  |  |  | 22.608 | 60.7437 | 53.7898 | 51.7872 | 62.5
Y11D | GPa | 61.2115 | 73.6068 | 104.5839 | 86.1631 | 66.0389 | 90.0074 | 68.1269 | 136.7652 |  |  |  |  | 94.2134 | 77.7267 | 82.2044 | 71.5093 | 90.4977
Y33D | GPa | 106.5269 | 88.476 | 129.6479 | 95.606 | 84.2517 | 103.657 | 100.5692 | 162.4062 |  |  |  |  | 22.7793 | 122.7084 | 104.8185 | 95.48 | 125.0782
Note on A37: Erling Ringgaard: ordinary Poisson's ratio
Note on A38: Erling Ringgaard: ny_13 = -s_13^E/s_33^E M&H 6A.20 ("sekundært" Poissons forhold)
Note on S3: ER: a dataset found by iteration in order to describe a resonance at 500 kHz